## Sheet3
composition of HEMA/coating drop/optical intensity/exposure time/mask/diffraction distance/testing drop
98%HEMA/20ul/full power/50s/1X3pixels/1D grating/250mm/50ul
| MeOH |  |  | EtOH |  |  | Iso
concentration | 0 order | 1st order | DE | 0 order | 1st order | DE | 0 order | 1st order | DE
0 | 3.98 | 40.1 | 1.007538 | 4.15 | 136 | 3.277108 | 3.71 | 103.2 | 2.781671
5 | 4.1 | 39 | 0.9512195 | 4.53 | 53.4 | 1.178808 | 4.42 | 82.5 | 1.866516
10 | 4.37 | 32.8 | 0.7505721 | 4.7 | 54.2 | 1.153191 | 4.55 | 42.7 | 0.9384615
15 | 4.51 | 31.7 | 0.7028825 | 4.87 | 43 | 0.8829569 | 4.55 | 57 | 1.252747
20 | 4.73 | 45.7 | 0.9661734 | 5.09 | 40.2 | 0.7897839 | 4.73 | 27.7 | 0.5856237
25 | 4.82 | 34.8 | 0.7219917 | 5.01 | 42.4 | 0.8463074 | 4.76 | 25.4 | 0.5336134
30 | 5.03 | 29.2 | 0.5805169 | 5.14 | 24.6 | 0.4785992 | 4.4 | 29 | 0.6590909
35 | 4.99 | 31.5 | 0.6312625 | 5.23 | 24.6 | 0.4703633 | 4.41 | 25.1 | 0.569161
40 | 5.15 | 26.4 | 0.5126214 | 4.97 | 30.1 | 0.6056338 | 4.68 | 24.5 | 0.5235043
45 | 5.23 | 25.1 | 0.4799235 | 4.6 | 25.1 | 0.5456522 | 4.71 | 26.9 | 0.5711253
50 | 4.97 | 28 | 0.5633803 | 4.75 | 23.8 | 0.5010526 | 4.29 | 26.1 | 0.6083916
0 | 3.18 | 23.7 | 0.745283 | 3.06 | 21.8 | 0.7124183 | 3.21 | 24.5 | 0.7632399
1 | 3.31 | 22.2 | 0.6706949 | 3.27 | 23.9 | 0.7308869 | 3.29 | 21 | 0.6382979
2 | 3.48 | 19.7 | 0.566092 | 3.44 | 21.9 | 0.6366279 | 3.31 | 20.8 | 0.6283988
3 | 3.57 | 16.6 | 0.464986 | 3.79 | 19.2 | 0.5065963 | 3.68 | 18.4 | 0.5
4 | 3.54 | 18.4 | 0.519774 | 3.96 | 18.3 | 0.4621212 | 3.61 | 18.6 | 0.5152355
5 | 3.96 | 16.3 | 0.4116162 | 4.07 | 16.6 | 0.4078624 | 3.87 | 17.5 | 0.4521964
98%HEMA/20ul/full power/50s/3X3pixels/2D grating/250mm/50ul
| MeOH |  |  | EtOH |  |  | Iso
| 0 order | 1st order | DE | 0 order | 1st order | DE | 0 order | 1st order | DE
0 | 3.53 | 85.5 | 2.422096 | 2.3 | 84.2 | 3.66087 | 2.23 | 88.7 | 3.977578
5 | 3.01 | 58.7 | 1.950166 | 2.28 | 89.7 | 3.934211 | 3.78 | 36.8 | 0.973545
10 | 3.02 | 58.8 | 1.94702 | 3.32 | 36.5 | 1.099398 | 3.29 | 39.8 | 1.209726
15 | 3.77 | 57.7 | 1.530504 | 3.9 | 33.8 | 0.8666667 | 3.62 | 30.5 | 0.8425414
20 | 4.16 | 36 | 0.8653846 | 3.82 | 57.9 | 1.515707 | 4.6 | 30.5 | 0.6630435
25 | 4.07 | 39.1 | 0.960688 | 4.6 | 31.8 | 0.6913043 | 4.8 | 42.5 | 0.8854167
30 | 4.04 | 35 | 0.8663366 | 4.86 | 30.7 | 0.6316872 | 4.9 | 33 | 0.6734694
35 | 4.29 | 24.2 | 0.5641026 | 5.03 | 30.2 | 0.6003976 | 4.81 | 37.9 | 0.7879418
40 | 4.34 | 27.8 | 0.640553 | 5.2 | 29.7 | 0.5711538 | 5.07 | 27.6 | 0.5443787
45 | 4.27 | 34.5 | 0.8079625 | 4.92 | 31.2 | 0.6341463 | 4.58 | 39 | 0.8515284
50 | 4.25 | 35.4 | 0.8329412 | 4.8 | 32.6 | 0.6791667 | 4.75 | 26.8 | 0.5642105
0 | 2.87 | 67 | 2.334495 | 2.74 | 73.8 | 2.693431 | 2.88 | 67.6 | 2.347222
1 | 3.01 | 69.2 | 2.299003 | 3.05 | 71.7 | 2.35082 | 2.9 | 65 | 2.241379
2 | 3.03 | 66.3 | 2.188119 | 3.12 | 70.4 | 2.25641 | 3.16 | 63.8 | 2.018987
3 | 3.23 | 63.1 | 1.95356 | 3.21 | 69 | 2.149533 | 3.21 | 62.5 | 1.94704
4 | 3.44 | 65.1 | 1.892442 | 3.59 | 68.1 | 1.896936 | 3.27 | 60.6 | 1.853211
5 | 3.43 | 66.3 | 1.932945 | 3.57 | 68.5 | 1.918768 | 3.29 | 59.3 | 1.802432
| 98% |  |  | 95% |  |  | 92%
| 1st order |  |  | 1st order |  |  | 1st order
| MeOH | EtOH | Iso | MeOH | EtOH | Iso | MeOH | EtOH | Iso
0 | 71 | 71.2 | 69.6 | 60.3 | 59.4 | 58.9 | 28.4 | 27.5 | 27.2
1 | 65.1 | 67.9 | 65.3 | 57.9 | 58.4 | 57.5 | 27.6 | 25.2 | 26.5
2 | 64.1 | 64.2 | 63.8 | 55.6 | 53.2 | 56.7 | 27.2 | 23.2 | 25
3 | 63.1 | 63 | 62.6 | 53.2 | 52.6 | 56.2 | 24 | 23.9 | 23.6
4 | 62 | 62.3 | 62.5 | 52.9 | 51.9 | 53 | 23.7 | 22.1 | 20.1
5 | 61.1 | 60.7 | 59.3 | 52.4 | 50.5 | 49.7 | 21.3 | 20.6 | 19.4
Swelling Ratio (SR=Wwet/Wdry)
400ul/75s
|  | 98% |  |  |  |  | 95% |  |  |  |  | 92%
|  | dry | 24h | SR | 48h | SR | dry | 24h | SR | 48h | SR | dry | 24h | SR | 48h | SR
| 1 | 0.1792 | 0.2791 | 1.557478 | 0.2749 | 1.53404 | 0.1987 | 0.2726 | 1.371917 | 0.2697 | 1.357323 | 0.2305 | 0.3185 | 1.381779 | 0.3133 | 1.359219
| 2 | 0.1414 | 0.2284 | 1.615276 | 0.2315 | 1.637199 | 0.2247 | 0.3136 | 1.395639 | 0.3167 |  | 0.2268 | 0.3293 |  | 0.315
| 3 | 0.0791 | 0.1512 |  | 0.147 |  | 0.237 | 0.3239 | 1.366667 | 0.3242 | 1.367932 | 0.2409 | 0.3301 | 1.370278 | 0.3234 | 1.342466
| 4 | 0.186 | 0.2841 | 1.527419 | 0.2842 | 1.527957 | 0.2056 | 0.2872 |  | 0.2785 | 1.354572 | 0.2497 | 0.3335 | 1.335603 | 0.3353 | 1.342811
| 5 | 0.1993 | 0.3063 | 1.536879 | 0.3088 | 1.549423 | 0.2016 | 0.273 | 1.354167 | 0.2711 | 1.344742 | 0.2967 | 0.3999 | 1.347826 | 0.3953 | 1.332322
|  |  |  | 1.559263 |  | 1.562155 |  |  | 1.372097 |  | 1.356142 |  |  | 1.358871 |  | 1.344205